## Sheet1
| Distilled water | CTAB, 1mM | R11o1, 0.329 wt% | R11o1, 0.416 wt%
0 | 0% | 0 | 0 | 0
1 | 3.712% | 0.02912329 | 0.384249 | 0.1663319
2 | 2.75% | 0.01793128 | 0.5905754 | 0.2344315
3 | 4.007% | 0.08706902 | 0.5905412 | 0.2613499
4 | 3.141% | 0.1124616 | 0.6378956 | 0.302732
5 | 3.982% | 0.1578916 | 0.67 | 0.3004227
6 | 3.952% | 0.1593959 | 0.7759725 | 0.3193057
7 | 3.356% | 0.1760635 | 0.7987437 | 0.3873041
8 | 2% | 0.1568686 | 0.83 | 0.6271595
9 | 1.964% | 0.1665564 | 0.91 | 0.7129369
10 | 1.643% | 0.1868343 | 0.98 | 0.7473877